## Sheet1
SN | Device | Length | CD | Gap between electrodes | electrode width | electrode length | customer | comments
1 | single WG | 2cm | 5.5 | 17 um | 20um | 1.9cm | CIELO
2 | single WG | 2cm | 5 | 17 um | 20um | 1.9cm | CIELO
3 | single WG | 2cm | 5.5 | 17 um | 20um | 1.9cm | ELOP
| single WG | 2cm | 5.5 | 14 um | 20um | 1.9cm
4 | single WG | 2cm | 5 | 17 um | 20um | 1.9cm | ELOP
| single WG | 2cm | 5 | 17 um | 20um | 1.9cm
5 | Y- Branch | 2cm | 5.5 | 17 um | 20um | 1.4cm | CIELO | 400um pitch between 2 branches without bridge between the electrodes
6 | Y- Branch | 2cm | 5 | 17 um | 20um | 1.4cm | CIELO | 400um pitch between 2 branches without bridge between the electrodes
7 | Y- Branch | 2cm | 5.5 | 17 um | 20um | 1.4cm | CIELO | 400um pitch between 2 branches without bridge between the electrodes
8 | Y- Branch | 2cm | 5 | 17 um | 20um | 1.4cm | CIELO | 400um pitch between 2 branches without bridge between the electrodes
9 | Y- Branch | 2cm | 5.5 | 15 um | 20um | 1.4cm | CIELO | 400um pitch between 2 branches without bridge between the electrodes
10 | Y- Branch | 2cm | 5 | 15 um | 20um | 1.4cm | CIELO | 400um pitch between 2 branches without bridge between the electrodes
11 | Y- Branch | 2cm | 5.5 | 15 um | 20um | 1.4cm | CIELO | 400um pitch between 2 branches without bridge between the electrodes
12 | Y- Branch | 2cm | 5 | 15 um | 20um | 1.4cm | CIELO | 400um pitch between 2 branches without bridge between the electrodes
13 | single WG | 2cm | 5.5 | 17 um | 20um | 1.9cm | BIU
14 | single WG | 2cm | 5 | 17 um | 20um | 1.9cm | BIU
15 | MZ | 2cm | 5.5 | 17 um | 20um | 1cm | BIU
16 | MZ | 2cm | 5 | 17 um | 20um | 1cm | BIU
17 | MZ | 2cm | 5.5 | 17 um | 20um | 1cm | BIU
18 | MZ | 2cm | 5 | 17 um | 20um | 1cm | BIU
19 | Y- Branch | 2cm | 5.5 | 17 um | 20um | 1cm | BIU
20 | Y- Branch | 2cm | 5 | 17 um | 20um | 1cm | BIU
21 | single WG | 4cm | 5.5 | 17 um | 20um | 3.9cm | ELOP | Gap of 400um between the 2 WG
| single WG | 4cm | 5 | 17 um | 20um | 3.9cm
22 | single WG | 4cm | 5.5 | 17 um | 20um | 3.9cm | ELOP | Gap of 400um between the 2 WG
| single WG | 4cm | 5 | 17 um | 20um | 3.9cm
23 | single WG | 4cm | 5.5 | 15 um | 20um | 3.9cm | ELOP | Gap of 400um between the 2 WG
| single WG | 4cm | 5 | 15 um | 20um | 3.9cm
24 | Y- Branch | 4cm | 5.5 | 17 um | 20um | 3.4cm | ELOP | 400um pitch between 2 branches without bridge between the electrodes
| Y- Branch | 4cm | 5 | 17 um | 20um | 3.4cm
25 | Y- Branch | 4cm | 5.5 | 17 um | 20um | 3.4cm | ELOP | 400um pitch between 2 branches without bridge between the electrodes
| Y- Branch | 4cm | 5 | 17 um | 20um | 3.4cm
26 | Y- Branch | 4cm | 5.5 | 15 um | 20um | 3.4cm | ELOP | 400um pitch between 2 branches without bridge between the electrodes
| Y- Branch | 4cm | 5 | 15 um | 20um | 3.4cm
27 | 1X4 | 4cm | 5.5 | 17 um | 20um | 3.4cm | ELOP | 400um pitch between 2 branches without bridge between the electrodes
28 | 1X4 | 4cm | 5 | 17 um | 20um | 3.4cm | ELOP | 400um pitch between 2 branches without bridge between the electrodes
29 | 1X4 | 4cm | 5 | 15 um | 20um | 3.4cm | ELOP | 400um pitch between 2 branches without bridge between the electrodes
30 | MZ | 4cm | 5.5 | 17 um - single electrode | 20um | 3.4cm | CIELO | single electrode as described in the picture on right
| MZ | 4cm | 5 | 17 um - single electrode | 20um | 3.4cm
31 | MZ | 4cm | 5.5 | 17 um - single electrode | 20um | 3.4cm | CIELO | single electrode as described in the picture on right
| MZ | 4cm | 5 | 17 um - single electrode | 20um | 3.4cm
32 | MZ | 4cm | 5.5 | 17 um - single electrode | 20um | 1.5cm | CIELO | single Short electrode as described in the picture on right
| MZ | 4cm | 5 | 17 um - single electrode | 20um | 1.5cm
33 | MZ | 4cm | 5.5 | 17 um - Amp. Mod. | 20um | 3.4cm | CIELO
| MZ | 4cm | 5 | 17 um - Amp. Mod. | 20um | 3.4cm
34 | MZ | 4cm | 5.5 | 17 um - Amp. Mod. | 20um | 3.4cm | CIELO
| MZ | 4cm | 5 | 17 um - Amp. Mod. | 20um | 3.4cm
35 | MZ | 4cm | 5.5 | 17 um - Amp. Mod. | 20um | 1.5cm | CIELO | short electrodes
| MZ | 4cm | 5 | 17 um - Amp. Mod. | 20um | 1.5cm
36 | MZ | 4cm | 5.5 | 17 um - Amp. Mod. | 20um | 3.4cm | ELOP
| MZ | 4cm | 5 | 17 um - Amp. Mod. | 20um | 3.4cm
37 | MZ | 4cm | 5.5 | 17 um - Amp. Mod. | 20um | 3.4cm | ELOP
| MZ | 4cm | 5 | 17 um - Amp. Mod. | 20um | 3.4cm
38 | MZ | 4cm | 5.5 | 15 um - Amp. Mod. | 20um | 3.4cm | ELOP
| MZ | 4cm | 5 | 15 um - Amp. Mod. | 20um | 3.4cm
39 | MZ | 4cm | 5.5 | 17 um - Amp. Mod. | 20um | 3.4cm | BIU
40 | MZ | 4cm | 5 | 17 um - Amp. Mod. | 20um | 3.4cm | BIU